## How to use
Weld map and weld log — how to use them
Guide and the rules behind it: https://worgify.com/resources/templates/weld-map-weld-log/
Two sheets. Weld map: the drawing, with every weld numbered, and the list of its joints. Weld log: what was welded, by whom and how, shift by shift. Together they answer the question every audit asks: for this weld, who welded it, to which WPS, with which material and filler, and how was it inspected?
Grey rows are examples. Make one copy of the file per drawing (or per assembly) and keep it with the job.
Numbering the joints
One number per weld | Every weld gets its own number, unique in the job, and keeps it. Write it on the drawing next to the weld symbol, in an order the shop can follow.
Format | Drawing number + W + a sequence: 1023-W01, 1023-W02… Site welds: F instead of W (1023-F01). Piping: line or spool + weld (L101-S3-W04).
Repairs | Keep the number and add R1, R2…: 1023-W03-R1 is the first repair of W03. The repair gets its own row, its own NDT report and its own result; the original keeps its rejection.
Never reuse a number | A weld removed from the design keeps its row with a remark. A new weld gets a new number, even if it sits where an old one was.
Weld map sheet
Title block | Job, drawing, revision and sheet. When the drawing changes revision, check the joint list against it.
Drawing area | Paste the drawing or a screenshot inside the frame and number the welds on it.
Counts | The row under the title block counts the joints listed, the joints welded (date filled), the results pending and the rejections.
Joint type, material, heat no., thickness | From the drawing and the material records. Heat no.: the heat (cast) numbers of the two parts joined, from the material marking and its EN 10204 certificate.
WPS, filler & batch, welder, date | What was used and who welded it. The welder must be qualified for the joint (see the continuity log).
NDT required, method, extent | Visual testing (VT) applies to every weld. Fill 'Yes' when this joint is selected for further NDT, the method and the extent the specification sets (for EN 1090-2, by execution class and weld type).
Report no., result, repair | The report numbers, the result (Accepted, Rejected, Pending), and for a rejected weld the number of its repair.
Weld log sheet
One line per joint per shift | Date, shift, joint, welder, WPS, runs welded, filler batch and gas, and what was measured: preheat, maximum interpass temperature, current, voltage, travel speed.
Heat input (auto) | k × U × I × 60 / (1000 × v), in kJ/mm with v in mm/min (EN 1011-1). k is 1.0 for submerged arc (12x), 0.6 for TIG (14x) and plasma (15x), 0.8 for the others (111, 13x, 114). Compare it with the WPS when the WPS limits heat input.
Signed | The supervisor or coordinator who checked the record.
Free template by Worgify — worgify.com

## Weld map
Weld map | [16 empty] | Free template by Worgify — worgify.com
Job | 2611 (example) |  |  | Drawing no. | 1023 (example) |  |  | Rev. | B |  |  | Sheet | 1 of 2
Client | Example client |  |  | Code / EXC | EN 1090-2, EXC2 |  |  | Prepared by | A. Clarke |  |  | Date | 2026-10-12
Joints |  |  | Welded |  |  | Results pending |  |  | Rejected
Drawing
Paste the drawing here (Insert > Pictures, or a screenshot), then write each joint number next to its weld symbol. One number per weld, unique in the job, never reused: 1023-W01, 1023-W02… site welds 1023-F01… repairs 1023-W03-R1.
Joint list
Grey rows are examples: overwrite or delete them. Every joint on the drawing has one row here.
Joint no. | Drawing / sheet | Location (grid ref.) | Joint type | Material grade | Heat no. (parts joined) | Thickness (mm) | WPS | Filler & batch no. | Welder ID | Date welded | NDT required (beyond VT) | NDT method | NDT extent | VT / NDT report no. | Result | Repair | Remarks
1023-W01 | 1023 / 1 | B-2 | BW (single V) | S355J2+N | 72514 / 72514 | 12 | WPS-135-01 rev 2 | G 42 4 M21 3Si1 Ø1.2, batch 24-118 | W-07 | 2026-10-14 | Yes | UT | 10% | VT-0451, UT-0213 | Accepted |  | Example row
1023-W02 | 1023 / 1 | B-3 | FW | S355J2+N | 72514 / 69803 | 10 | WPS-135-03 rev 1 | G 42 4 M21 3Si1 Ø1.2, batch 24-118 | W-12 | 2026-10-14 | No |  |  | VT-0451 | Accepted |  | Example row
1023-W03 | 1023 / 1 | C-3 | BW (single V) | S355J2+N | 69803 / 69803 | 15 | WPS-135-01 rev 2 | G 42 4 M21 3Si1 Ø1.2, batch 24-121 | W-07 | 2026-10-15 | Yes | UT | 10% | VT-0452, UT-0214 | Rejected | See 1023-W03-R1 | Example row: lack of fusion, NCR-031
1023-W03-R1 | 1023 / 1 | C-3 | BW (single V) | S355J2+N | 69803 / 69803 | 15 | WPS-135-01 rev 2 | G 42 4 M21 3Si1 Ø1.2, batch 24-121 | W-07 | 2026-10-16 | Yes | UT | 100% of repair | VT-0455, UT-0219 | Accepted | First repair of W03 | Example row

## Weld log
Weld log (daily record) | [16 empty] | Free template by Worgify — worgify.com
Job 2611 (example) · Drawing 1023 rev. B
One line per joint per shift. Grey rows are examples. Heat input is worked out when current, voltage and travel speed are filled in (EN 1011-1, k by process).
Date | Shift | Joint no. | Welder ID | WPS | Process (ISO 4063) | Runs welded | Filler & batch no. | Shielding gas | Preheat measured (°C) | Max interpass measured (°C) | Current (A) | Voltage (V) | Travel speed (mm/min) | Heat input (kJ/mm, auto) | VT by / result | Signed (supervisor) | Remarks
2026-10-14 | 1 | 1023-W01 | W-07 | WPS-135-01 rev 2 | 135 | Root, fill, cap | G 42 4 M21 3Si1 Ø1.2 / 24-118 | M21 (Ar + 18% CO2) | 20 | 180 | 250 | 27.5 | 330 |  | P. Grant: OK | S. Hale | Example row
2026-10-14 | 1 | 1023-W02 | W-12 | WPS-135-03 rev 1 | 135 | Complete (2 runs) | G 42 4 M21 3Si1 Ø1.2 / 24-118 | M21 (Ar + 18% CO2) | 20 | 150 | 240 | 26 | 380 |  | P. Grant: OK | S. Hale | Example row
2026-10-15 | 2 | 1023-W03 | W-07 | WPS-135-01 rev 2 | 135 | Root, fill, cap | G 42 4 M21 3Si1 Ø1.2 / 24-121 | M21 (Ar + 18% CO2) | 20 | 210 | 260 | 28 | 300 |  | P. Grant: OK | S. Hale | Example row: UT later rejected
2026-10-16 | 1 | 1023-W03-R1 | W-07 | WPS-135-01 rev 2 | 135 | Repair: excavate, reweld | G 42 4 M21 3Si1 Ø1.2 / 24-121 | M21 (Ar + 18% CO2) | 20 | 170 | 230 | 26.5 | 280 |  | P. Grant: OK | S. Hale | Example row: repair per NCR-031

## Lists
Joint type | Yes / No | NDT method | Result
BW (single V) | Yes | MT | Accepted
BW (double V) | No | UT | Rejected
BW (single bevel) |  | RT | Pending
BW (partial penetration) |  | PT
FW |  | MT + UT
T-joint, full penetration
Other
Add your own values under a list: the drop-downs read the cells shown in each list's range.