## How to use
Welding procedure specification (WPS) — how to use it
Guide and the rules behind it: https://worgify.com/resources/templates/wps/
A WPS tells the welder how to make a weld: which process, filler, gas and settings, in what sequence. It must sit inside what the supporting procedure qualification covers: a WPQR to EN ISO 15614-1, or a PQR to ASME IX.
The sheet holds a complete example: 135 (MAG) on S355J2+N, a 10 mm single-V butt weld welded from both sides. Grey text is example: overwrite it with your procedure.
Filling it in
1. Identification | WPS number and revision, the supporting WPQR or PQR number(s), and how the procedure is qualified.
2. Process, joint, material | ISO 4063 process number, joint type, parent material and its ISO/TR 15608 group, thickness and diameter ranges, positions (ISO 6947).
Ranges | Copy the ranges the WPQR qualifies under EN ISO 15614-1 (or the PQR under ASME IX). This file doesn't work them out: a range wider than the qualification is the most common WPS error.
3. Joint design and sequence | Draw or paste the joint preparation and the run sequence in the two frames: angle, root face, gap, tolerances, run numbers.
4. Welding parameters | One line per run or group of runs. Enter min and max current, voltage and travel speed: the heat input range is worked out with k from the cell above the table (EN 1011-1): min from the lowest current and voltage at the highest speed, max the other way round.
5–7. Filler, gas, temperatures, technique | Filler designation to its standard (e.g. EN ISO 14341-A), gas to ISO 14175 with flow rate, minimum preheat, maximum interpass, PWHT, weaving, cleaning, back gouging.
ASME IX column | Where the same item sits in an ASME WPS (form QW-482) and which variable paragraph covers it. For GMAW the variables are listed in QW-255.
8. Approval | Prepared by, approved by the welding coordinator; client or examiner acceptance when the contract asks for it.
Heat input
Formula | Q = k × U × I × 60 / (1000 × v), in kJ/mm with v in mm/min (EN 1011-1). k = 0.8 for 111, 13x, 114; 1.0 for 12x; 0.6 for 14x and 15x. ASME IX (QW-409.1) uses no k factor and works in J/in.
Free template by Worgify — worgify.com

## WPS
Welding procedure specification (WPS) | [12 empty] | Free template by Worgify — worgify.com
Layout to EN ISO 15609-1, with where each item sits in an ASME IX WPS (QW-482).
Example filled in for 135 (MAG) on S355J2+N, a 10 mm single-V butt weld. Grey text is example: overwrite it. Ranges (thickness, positions, current, preheat…) come from the supporting WPQR to EN ISO 15614-1: copy them, this sheet doesn't work them out.
1. Identification | [9 empty] | ASME IX (QW-482)
Manufacturer |  |  | Example Steelworks Ltd
WPS no. / revision |  |  | WPS-135-01 rev. 2
Date |  |  | 12 Oct 2026
Supporting WPQR / PQR no. |  |  | WPQR 0123 | [6 empty] | Supporting PQR no(s).
Qualification standard / method |  |  | EN ISO 15614-1 (welding procedure test) | [6 empty] | ASME IX, PQR on QW-483
Examiner or examining body |  |  | Example certification body
2. Process, joint and parent material | [9 empty] | ASME IX (QW-482)
Welding process (ISO 4063) |  |  | 135 – MAG, solid wire | [6 empty] | GMAW (QW-255 variables)
Joint / weld type |  |  | BW, single V, welded from both sides (back gouged) | [6 empty] | QW-402 Joints
Parent material (designation) |  |  | S355J2+N, EN 10025-2 | [6 empty] | QW-403 Base metals (P-No.)
Material group (ISO/TR 15608) |  |  | 1.2 | [6 empty] | P-No. / Group No. (QW-420)
Parent material thickness range |  |  | 3 to 20 mm (as WPQR 0123) | [6 empty] | QW-451 thickness range
Outside diameter range |  |  | Plate
Welding position (ISO 6947) |  |  | PA (flat) | [6 empty] | QW-405 Positions (1G)
Method of preparation and cleaning |  |  | Thermal cutting and grinding; bevel faces ground bright 20 mm each side | [6 empty] | QW-410 Technique
3. Joint design | [6 empty] | Welding sequence
Draw or paste the joint sketch here. Example: single V, 60° (±5°) included angle, root face 1–2 mm, root gap 1–3 mm, t = 10 mm. | [6 empty] | Draw or paste the run sequence here. Example: 1 root, 2–4 fill, 5–6 cap; back gouge to sound metal, 7 back run.
4. Welding parameters (one line per run or group of runs)
Thermal efficiency k (EN 1011-1) for the heat input columns: 0.8 for 135 | [9 empty] | 0.8
Run | Process | Filler designation | Ø (mm) | Current / polarity | Current min (A) | Current max (A) | Voltage min (V) | Voltage max (V) | Wire feed (m/min) | Travel speed min (mm/min) | Travel speed max (mm/min) | Heat input min (kJ/mm, auto) | Heat input max (kJ/mm, auto)
1 (root) | 135 | G 42 4 M21 3Si1 | 1.2 | DC+ (wire positive) | 120 | 160 | 17 | 20 | 3.0–4.5 | 120 | 200
2–4 (fill) | 135 | G 42 4 M21 3Si1 | 1.2 | DC+ (wire positive) | 230 | 280 | 26 | 30 | 8.0–11.0 | 280 | 420
5–6 (cap) | 135 | G 42 4 M21 3Si1 | 1.2 | DC+ (wire positive) | 210 | 250 | 24 | 28 | 7.0–9.0 | 220 | 320
7 (back run) | 135 | G 42 4 M21 3Si1 | 1.2 | DC+ (wire positive) | 220 | 270 | 25 | 29 | 7.5–10.0 | 300 | 400
5. Filler and gas | [9 empty] | ASME IX (QW-482)
Filler metal designation |  |  | EN ISO 14341-A – G 42 4 M21 3Si1 | [6 empty] | SFA-5.18 ER70S-6 (F-No. 6, A-No. 1), QW-404
Make / trade name |  |  | (your supplier's product)
Special baking or drying |  |  | Not required (solid wire)
Shielding gas (ISO 14175) |  |  | ISO 14175 – M21 – ArC – 18 | [6 empty] | QW-408 Gas
Gas flow rate |  |  | 14–18 l/min | [6 empty] | QW-408
Backing gas |  |  | None | [6 empty] | QW-408
Contact tube to work distance |  |  | 15–20 mm | [6 empty] | QW-410
6. Temperatures and heat treatment | [9 empty] | ASME IX (QW-482)
Preheat temperature (min.) |  |  | 20 °C, as WPQR 0123 (check EN 1011-2 for your CE and combined thickness) | [6 empty] | QW-406 Preheat
Interpass temperature (max.) |  |  | 250 °C | [6 empty] | QW-406
Post-weld heat treatment |  |  | None | [6 empty] | QW-407 PWHT
Heating and cooling rates |  |  | n/a | [6 empty] | QW-407
7. Technique | [9 empty] | ASME IX (QW-482)
Weaving |  |  | Root: stringer bead. Fill and cap: weave max. 12 mm wide | [6 empty] | QW-410 String or weave
Torch angle |  |  | 10–15° push | [6 empty] | QW-410
Cleaning, initial and interpass |  |  | Wire brush; grind silicate islands and starts/stops | [6 empty] | QW-410
Back gouging / backing |  |  | Back gouge by grinding to sound metal, then back run; no backing | [6 empty] | QW-410 / QW-402 backing
Multi-run or single run (per side) |  |  | Multi-run | [6 empty] | QW-410
Tack welds |  |  | Same WPS, by a qualified welder, fused into the root
8. Approval
Prepared by (name, role) |  |  | A. Clarke, welding engineer |  |  |  |  | Signature / date
Approved by (welding coordinator) | [7 empty] | Signature / date
Accepted by (client or examiner, if required) | [7 empty] | Signature / date
Free template by Worgify — worgify.com

## Lists
Current / polarity
DC+ (wire positive)
DC− (wire negative)
AC
Add your own values under a list: the drop-downs read the cells shown in each list's range.